## Tabelle1
Anhand des Kraft-Dehnungs-Diagrammes sowie der gebrochenen Zugproben sind
zu bestimmen und in der nachfolgenden Tabelle zu berechnen:
Rm ; ReL ; ReH ; bzw. Rp0,2 ; ks ; E ; A ; Z
Werkstoffe | S235JRC (St37) | C45+TC ( CK45) | AlMgSil F 28 | AlCuMgPb F 37
Rm (max) in N/mm² | 340 - 470 | 800 - 1000 | >275 | >363
do in mm | 10 | 10 | 10 | 10
so in mm² | 78.5 | 78.5 | 78.5 | 78.5
Lo in mm | 50 | 50 | 50 | 50
Fm in N | 35130 | 66080 | 25480 | 33250
FeH in N | 29000 | / | / | /
Fel in N | 26000 | / | / | /
Fp 0,2 in N | / | 55000 | 21000 | 21000
Lu in mm | 68.9 | 55.5 | 58.8 | 61.8
du in mm | 5.23 | 7.7 | 7.8 | 5.48
Su in mm² | 21.48 | 46.56 | 47.78 | 23.85
Rm in N/mm² | 447.5 | 841 | 324.6 | 423.5
ReH in N/mm² | 369 | / | / | /
ReL in N/mm² | 331 | / | / | /
Rp 0,2 in n/mm² | / | / | / | /
ks | 0.82
A5 in % | 37.8 | 11 | 17.6 | 21.6
E in N/mm² | 191100 | 198000 | 62300 | 73700