## Tabelle1
Härteprüfung nach Vickers
Prüfkraft | 1 | 0 | 2 | 0 | 3 | 0 | 5 | 0
Diagonale | d1 | d2 | d1 | d2 | d1 | d2 | d1 | d2
Messung 1 | 0.15 | 0.15 | 0.205 | 0.21 | 0.25 | 0.265 | 0.325 | 0.325
Mittelwert 1 |  | 0.15 |  | 0.2075 |  | 0.2575 |  | 0.325
Messung 2 | 0.155 | 0.15 | 0.21 | 0.21 | 0.25 | 0.255 | 0.33 | 0.335
Mittelwert 2 |  | 0.1525 |  | 0.21 |  | 0.2525 |  | 0.3325
Messung 3 | 0.16 | 0.155 | 0.21 | 0.2 | 0.265 | 0.26 | 0.335 | 0.335
Mittelwert 3 |  | 0.1575 |  | 0.205 |  | 0.2625 |  | 0.335
Mittelwert Gesamt |  | 0.1533333 |  | 0.2075 |  | 0.2575 |  | 0.3308333
Vickers Härte |  | 773.5806 |  | 844.8362 |  | 822.8971 |  | 830.8645
Mittelwert Härte |  | 818.0446 | HV
Härteprüfung nach Brinell
Kugel | 5 |  | 10
Diagonale | d1 | d2 | d1 | d2
Messung 1 | 2 | 2.1 | 4 | 4.2
Mittelwert 1 |  | 2.05 |  | 4.1
Messung 2 | 2.1 | 2.1 | 4 | 4.2
Mittelwert 2 |  | 2.1 |  | 4.1
Messung 3 | 2 | 2.1 | 4 | 4.2
Mittelwert 3 |  | 2.05 |  | 4.1
Mittelwert Gesamt |  | 2.066667 |  | 4.1
Brinellhärte |  | 217 HB |  | 217 HB
Härteprüfung nach Rockwell (C)
Probe | 1 | 2 | 3
Messung 1 | 59.4 | 47.5 | 13.9
Messung 2 | 58.2 | 48 | 15.2
Messung 3 | 58.7 | 48.8 | 17.2
Härte HRC | 58.76667 | 48.1 | 15.43333