## Tabelle1
| S234JRC | C45 +TC | AlMgSi 1F 28 | AlCuMgPb F37
Werkstoff | (ST 37-2) | (C45K)
Rm(max) | 340 -470 | 800 - 1000 | > 275 | > 363
in N/mm²
d0 in mm | 10 | 10 | 10 | 10
S0 in mm² | 78.5 | 78.5 | 78.5 | 78.5
L0 in mm | 50 | 50 | 50 | 50
Fm in N | 35210 | 67120 | 25340 | 31910
FeH / FeL | 8000
in N | 4800
Fp0,2 in N |  | 54000 | 19000 | 20000
Lu in mm | 69.4 | 55.5 | 61.4 | 61.5
du in mm | 5.2 | 7.8 | 7.4 | 7.9
Su in mm² | 21.24 | 47.78 | 43 | 49.02
Rm in
N/mm² | 448.535 | 855.0318 | 322.8025 | 406.4968
ReH / ReL | 102
in N/mm² | 61
Rp0,2
in N/mm² |  | 688 | 242 | 255
ks | 17.83584 | 63.15554 | 58.85951 | 49.20088
A5 in % | 38.8 | 11 | 22.8 | 23
Z in % | 72.94268 | 39.13376 | 45.22293 | 37.55414
E in N/mm² | 210000 | 260000 | 230000 | 220000 | Stimmt wahr-
scheinlich nicht!!!